## Tabelle1
CU_Ziel_Lage | Prepreg | WZD_µm | CU_Folie
15 bis 18 µm | 1035 Megtron6 | 100/125/150 | 05µm
15 bis 18 µm | 1078 Megtron6 | 125/150 | 05µm
15 bis 18 µm | 2x1080 |  | 05µm
15 bis 18 µm | 106+1080 | 150 | 05µm
15 bis 18 µm | 2x106 | 125/150 | 05µm
15 bis 18 µm | 2113 | 125/150 | 05µm
15 bis 18 µm | 2116 | 125/150 | 05µm
15 bis 18 µm | 1080 | 100/125/150 | 05µm
15 bis 18 µm | 106 | 100/125 | 05µm
15 bis 18 µm | 1035 Megtron6 | 100/125/150 | 09µm
15 bis 18 µm | 1078 Megtron6 | 125/150 | 09µm
15 bis 18 µm | 2x1080 | 170 | 09µm
15 bis 18 µm | 106+1080 | 150 | 09µm
15 bis 18 µm | 2x106 | 125/150 | 09µm
15 bis 18 µm | 2113 | 125/150 | 09µm
15 bis 18 µm | 2116 | 125/150 | 09µm
15 bis 18 µm | 1080 | 100/125/150 | 09µm
15 bis 18 µm | 106 | 100/125 | 09µm
15 bis 18 µm | 1035 Megtron6 | 100/125/150 | 18µm+DiffÄtzen(-8)
15 bis 18 µm | 1078 Megtron6 | 125/150 | 18µm+DiffÄtzen(-8)
15 bis 18 µm | 2x1080 | 170 | 18µm+DiffÄtzen(-8)
15 bis 18 µm | 106+1080 | 150 | 18µm+DiffÄtzen(-8)
15 bis 18 µm | 2x106 | 125/150 | 18µm+DiffÄtzen(-8)
15 bis 18 µm | 2113 | 125/150 | 18µm+DiffÄtzen(-8)
15 bis 18 µm | 2116 | 125/150 | 18µm+DiffÄtzen(-8)
15 bis 18 µm | 1080 | 100/125/150 | 18µm+DiffÄtzen(-8)
15 bis 18 µm | 106 | 100/125 | 18µm+DiffÄtzen(-8)
15 bis 18 µm | 1035 Megtron6 | 100/125/150 | 12µm
15 bis 18 µm | 1078 Megtron6 | 125/150 | 12µm
15 bis 18 µm | 2x1080 |  | 12µm
15 bis 18 µm | 106+1080 | 150 | 12µm
15 bis 18 µm | 2x106 | 125/150 | 12µm
15 bis 18 µm | 2113 | 125/150 | 12µm
15 bis 18 µm | 2116 | 125/150 | 12µm
15 bis 18 µm | 1080 | 100/125/150 | 12µm
15 bis 18 µm | 106 | 100/125 | 12µm
15 bis 18 µm | 1035 Megtron6 | 100/125/150 | 18µm+DiffÄtzen(-5)
15 bis 18 µm | 1078 Megtron6 | 125/150 | 18µm+DiffÄtzen(-5)
15 bis 18 µm | 2x1080 | 170 | 18µm+DiffÄtzen(-5)
15 bis 18 µm | 106+1080 | 150 | 18µm+DiffÄtzen(-5)
15 bis 18 µm | 2x106 | 125/150 | 18µm+DiffÄtzen(-5)
15 bis 18 µm | 2113 | 125/150 | 18µm+DiffÄtzen(-5)
15 bis 18 µm | 2116 | 125/150 | 18µm+DiffÄtzen(-5)
15 bis 18 µm | 1080 | 100/125/150 | 18µm+DiffÄtzen(-5)
15 bis 18 µm | 106 | 100/125 | 18µm+DiffÄtzen(-5)
15 bis 18 µm | 1035 Megtron6 |  | 18µm+DiffÄtzen(-20)
15 bis 18 µm | 1078 Megtron6 |  | 18µm+DiffÄtzen(-20)
15 bis 18 µm | 2x1080 | 170 | 18µm+DiffÄtzen(-20)
15 bis 18 µm | 106+1080 |  | 18µm+DiffÄtzen(-20)
15 bis 18 µm | 2x106 | 125/150 | 18µm+DiffÄtzen(-20)
15 bis 18 µm | 2113 | 125/150 | 18µm+DiffÄtzen(-20)
15 bis 18 µm | 2116 | 125/150 | 18µm+DiffÄtzen(-20)
15 bis 18 µm | 1080 | 100/125/150 | 18µm+DiffÄtzen(-20)
15 bis 18 µm | 106 |  | 18µm+DiffÄtzen(-20)